## input
Al | Cr | Mn | Ni | Fe | W | Time | thickness
10.86 | 20.93 | 22.11 | 23.62 | 22.48 | 0 | 3.12 | 99.99617 | input
10.86 | 20.93 | 22.11 | 23.62 | 22.48 | 0 | 4.14638 | 100.00128
10.86 | 20.93 | 22.11 | 23.62 | 22.48 | 0 | 5.17277 | 100.00735 | target
10.86 | 20.93 | 22.11 | 23.62 | 22.48 | 0 | 6.19915 | 100.01295
10.86 | 20.93 | 22.11 | 23.62 | 22.48 | 0 | 7.22554 | 100.019
10.86 | 20.93 | 22.11 | 23.62 | 22.48 | 0 | 8.25192 | 100.02458
10.86 | 20.93 | 22.11 | 23.62 | 22.48 | 0 | 9.27831 | 100.03007
10.86 | 20.93 | 22.11 | 23.62 | 22.48 | 0 | 10.30469 | 100.03565
10.86 | 20.93 | 22.11 | 23.62 | 22.48 | 0 | 11.33108 | 100.04082
10.86 | 20.93 | 22.11 | 23.62 | 22.48 | 0 | 12.35746 | 100.04615
10.86 | 20.93 | 22.11 | 23.62 | 22.48 | 0 | 13.38385 | 100.0512
10.86 | 20.93 | 22.11 | 23.62 | 22.48 | 0 | 14.41023 | 100.05593
10.86 | 20.93 | 22.11 | 23.62 | 22.48 | 0 | 15.43662 | 100.06097
10.86 | 20.93 | 22.11 | 23.62 | 22.48 | 0 | 16.463 | 100.066
10.86 | 20.93 | 22.11 | 23.62 | 22.48 | 0 | 17.48939 | 100.07083
10.86 | 20.93 | 22.11 | 23.62 | 22.48 | 0 | 18.51577 | 100.07561
10.86 | 20.93 | 22.11 | 23.62 | 22.48 | 0 | 19.54216 | 100.0802
10.86 | 20.93 | 22.11 | 23.62 | 22.48 | 0 | 20.56854 | 100.08488
10.86 | 20.93 | 22.11 | 23.62 | 22.48 | 0 | 21.59493 | 100.08932
10.86 | 20.93 | 22.11 | 23.62 | 22.48 | 0 | 22.62131 | 100.09342
10.86 | 20.93 | 22.11 | 23.62 | 22.48 | 0 | 23.6477 | 100.09706
10.86 | 20.93 | 22.11 | 23.62 | 22.48 | 0 | 24.67408 | 100.10017
10.86 | 20.93 | 22.11 | 23.62 | 22.48 | 0 | 25.70047 | 100.10308
10.86 | 20.93 | 22.11 | 23.62 | 22.48 | 0 | 26.72685 | 100.10642
10.86 | 20.93 | 22.11 | 23.62 | 22.48 | 0 | 27.75324 | 100.11007
10.86 | 20.93 | 22.11 | 23.62 | 22.48 | 0 | 28.77962 | 100.11389
10.86 | 20.93 | 22.11 | 23.62 | 22.48 | 0 | 29.80601 | 100.11829
10.86 | 20.93 | 22.11 | 23.62 | 22.48 | 0 | 30.83239 | 100.12238
10.86 | 20.93 | 22.11 | 23.62 | 22.48 | 0 | 31.85878 | 100.12685
10.86 | 20.93 | 22.11 | 23.62 | 22.48 | 0 | 32.88516 | 100.13132
10.86 | 20.93 | 22.11 | 23.62 | 22.48 | 0 | 33.91155 | 100.13596
10.86 | 20.93 | 22.11 | 23.62 | 22.48 | 0 | 34.93793 | 100.1401
10.86 | 20.93 | 22.11 | 23.62 | 22.48 | 0 | 35.96432 | 100.14456
10.86 | 20.93 | 22.11 | 23.62 | 22.48 | 0 | 36.9907 | 100.14931
10.86 | 20.93 | 22.11 | 23.62 | 22.48 | 0 | 38.01709 | 100.15385
10.86 | 20.93 | 22.11 | 23.62 | 22.48 | 0 | 39.04347 | 100.15796
10.86 | 20.93 | 22.11 | 23.62 | 22.48 | 0 | 40.06986 | 100.16173
10.86 | 20.93 | 22.11 | 23.62 | 22.48 | 0 | 41.09624 | 100.16587
10.86 | 20.93 | 22.11 | 23.62 | 22.48 | 0 | 42.12263 | 100.17057
10.86 | 20.93 | 22.11 | 23.62 | 22.48 | 0 | 43.14901 | 100.1569
10.86 | 20.93 | 22.11 | 23.62 | 22.48 | 0 | 44.1754 | 100.16178
10.86 | 20.93 | 22.11 | 23.62 | 22.48 | 0 | 45.20178 | 100.15808
10.86 | 20.93 | 22.11 | 23.62 | 22.48 | 0 | 46.22817 | 100.15751
10.86 | 20.93 | 22.11 | 23.62 | 22.48 | 0 | 47.25455 | 100.15433
10.86 | 20.93 | 22.11 | 23.62 | 22.48 | 0 | 48.28094 | 100.15236
10.86 | 20.93 | 22.11 | 23.62 | 22.48 | 0 | 49.30732 | 100.15253
10.86 | 20.93 | 22.11 | 23.62 | 22.48 | 0 | 50.33371 | 100.15432
10.86 | 20.93 | 22.11 | 23.62 | 22.48 | 0 | 51.36009 | 100.15799
10.86 | 20.93 | 22.11 | 23.62 | 22.48 | 0 | 52.38648 | 100.16255
10.86 | 20.93 | 22.11 | 23.62 | 22.48 | 0 | 53.41286 | 100.16869
10.86 | 20.93 | 22.11 | 23.62 | 22.48 | 0 | 54.43925 | 100.17536
10.86 | 20.93 | 22.11 | 23.62 | 22.48 | 0 | 55.46563 | 100.18262
10.86 | 20.93 | 22.11 | 23.62 | 22.48 | 0 | 56.49202 | 100.18997
10.86 | 20.93 | 22.11 | 23.62 | 22.48 | 0 | 57.5184 | 100.19814
10.86 | 20.93 | 22.11 | 23.62 | 22.48 | 0 | 58.54478 | 100.20642
10.86 | 20.93 | 22.11 | 23.62 | 22.48 | 0 | 59.57117 | 100.21498
10.86 | 20.93 | 22.11 | 23.62 | 22.48 | 0 | 60.59755 | 100.22363
10.86 | 20.93 | 22.11 | 23.62 | 22.48 | 0 | 61.62394 | 100.23239
10.86 | 20.93 | 22.11 | 23.62 | 22.48 | 0 | 62.65032 | 100.24093
10.86 | 20.93 | 22.11 | 23.62 | 22.48 | 0 | 63.67671 | 100.24999
10.86 | 20.93 | 22.11 | 23.62 | 22.48 | 0 | 64.70309 | 100.25888
10.86 | 20.93 | 22.11 | 23.62 | 22.48 | 0 | 65.72948 | 100.26839
10.86 | 20.93 | 22.11 | 23.62 | 22.48 | 0 | 66.75586 | 100.27752
10.86 | 20.93 | 22.11 | 23.62 | 22.48 | 0 | 67.78225 | 100.28686
10.86 | 20.93 | 22.11 | 23.62 | 22.48 | 0 | 68.80863 | 100.29658
10.86 | 20.93 | 22.11 | 23.62 | 22.48 | 0 | 69.83502 | 100.30613
10.86 | 20.93 | 22.11 | 23.62 | 22.48 | 0 | 70.8614 | 100.31602
10.86 | 20.93 | 22.11 | 23.62 | 22.48 | 0 | 71.88779 | 100.32641
10.86 | 20.93 | 22.11 | 23.62 | 22.48 | 0 | 72.91417 | 100.33709
10.86 | 20.93 | 22.11 | 23.62 | 22.48 | 0 | 73.94056 | 100.34737
10.86 | 20.93 | 22.11 | 23.62 | 22.48 | 0 | 74.96694 | 100.35776
10.86 | 20.93 | 22.11 | 23.62 | 22.48 | 0 | 75.99333 | 100.36805
10.86 | 20.93 | 22.11 | 23.62 | 22.48 | 0 | 77.01971 | 100.37875
10.86 | 20.93 | 22.11 | 23.62 | 22.48 | 0 | 78.0461 | 100.38906
10.86 | 20.93 | 22.11 | 23.62 | 22.48 | 0 | 79.07248 | 100.40023
10.86 | 20.93 | 22.11 | 23.62 | 22.48 | 0 | 80.09887 | 100.41096
10.86 | 20.93 | 22.11 | 23.62 | 22.48 | 0 | 81.12525 | 100.42208
10.86 | 20.93 | 22.11 | 23.62 | 22.48 | 0 | 82.15164 | 100.43369
10.86 | 20.93 | 22.11 | 23.62 | 22.48 | 0 | 83.17802 | 100.44139
10.86 | 20.93 | 22.11 | 23.62 | 22.48 | 0 | 84.20441 | 100.44818
10.86 | 20.93 | 22.11 | 23.62 | 22.48 | 0 | 85.23079 | 100.45416
10.86 | 20.93 | 22.11 | 23.62 | 22.48 | 0 | 86.25718 | 100.46033
10.86 | 20.93 | 22.11 | 23.62 | 22.48 | 0 | 87.28356 | 100.46638
10.86 | 20.93 | 22.11 | 23.62 | 22.48 | 0 | 88.30995 | 100.4724
10.86 | 20.93 | 22.11 | 23.62 | 22.48 | 0 | 89.33633 | 100.47823
10.86 | 20.93 | 22.11 | 23.62 | 22.48 | 0 | 90.36272 | 100.48509
10.86 | 20.93 | 22.11 | 23.62 | 22.48 | 0 | 91.3891 | 100.4921
10.86 | 20.93 | 22.11 | 23.62 | 22.48 | 0 | 92.41549 | 100.49992
10.86 | 20.93 | 22.11 | 23.62 | 22.48 | 0 | 93.44187 | 100.5084
10.86 | 20.93 | 22.11 | 23.62 | 22.48 | 0 | 94.46826 | 100.51752
10.86 | 20.93 | 22.11 | 23.62 | 22.48 | 0 | 95.49464 | 100.52667
10.86 | 20.93 | 22.11 | 23.62 | 22.48 | 0 | 96.52103 | 100.53596
10.86 | 20.93 | 22.11 | 23.62 | 22.48 | 0 | 97.54741 | 100.54564
10.86 | 20.93 | 22.11 | 23.62 | 22.48 | 0 | 98.5738 | 100.55434
10.86 | 20.93 | 22.11 | 23.62 | 22.48 | 0 | 99.60018 | 100.56373
10.86 | 20.93 | 22.11 | 23.62 | 22.48 | 0 | 100.62657 | 100.57377
10.86 | 20.93 | 22.11 | 23.62 | 22.48 | 0 | 101.65295 | 100.58235
10.86 | 20.93 | 22.11 | 23.62 | 22.48 | 0 | 102.67934 | 100.59159
10.86 | 20.93 | 22.11 | 23.62 | 22.48 | 0 | 103.70572 | 100.6011
10.86 | 20.93 | 22.11 | 23.62 | 22.48 | 0 | 104.73211 | 100.6099